## Sheet1
| SZ-23/A88/5 |  | SZ-8/5C |  | E-39/13 |  | SZ-8/2 |  | SZ-8/4B |  | SZ-23/A88/2 |  | SZ-23/A64B/2 |  | SZ-23/A71A/4 |  | E-6/1 |  | SZ-23/A-71A/2 |  | E-39/1 |  | SZ-23 |  | E-39/4 |  | E-39/3B |  | E-119/4A |  | E-39/S1 |  | SZ-56/3
| Q28 |  | Q29 |  | Q31 |  | Q32 |  | Q33 |  | Q34 |  | Q35 |  | Q36 |  | Q37 |  | Q38 |  | Q39 |  | Q42 |  | Q43 |  | Q44 |  | Q45 |  | Q46 |  | Q59
El | c% ox/ox | unc % | c% ox/ox | unc % | c% ox/ox | unc % | c% ox/ox | unc % | c% ox/ox | unc % | c% ox/ox | unc % | c% ox/ox | unc % | c% ox/ox | unc % | c% ox/ox | unc % | c% ox/ox | unc % | c% ox/ox | unc % | c% ox/ox | unc % | c% ox/ox | unc % | c% ox/ox | unc % | c% ox/ox | unc % | c% ox/ox | unc % | c% ox/ox | unc %
H2O | 2.302291 | 2.155223 | 4.773222 | 1.976002 | 2.165482 | 2.318651 | 2.63872 | 2.348986 | 4.113511 | 1.998162 | 3.52939 | 1.954232 | 3.737347 | 2.107299 | 2.872338 | 2.064974 | 2.925172 | 2.058235 | 4.933574 | 2.086125 | 3.153582 | 2.1433 | 4.395468 | 2.050721 | 3.677434 | 2.291952 | 5.303848 | 1.969315 | 5.290147 | 2.103877 | 3.407991 | 1.955611 | 4.70264 | 1.987141
Na2O | 1.340548 | 3.858017 | 1.33648 | 5.165993 | 1.328073 | 4.258327 | 1.18979 | 2.97355 | 1.267401 | 4.050594 | 1.312297 | 3.929945 | 1.307579 | 4.575088 | 1.308012 | 3.660868 | 1.355444 | 3.272827 | 1.131717 | 4.598485 | 1.43636 | 3.417174 | 1.282032 | 3.989795 | 1.945285 | 4.11069 | 1.25985 | 3.261046 | 1.220598 | 2.749874 | 1.909589 | 2.750347 | 1.571599 | 2.773635
Al2O3 | 14.96795 | 2.845757 | 15.95295 | 2.284126 | 16.31338 | 2.418522 | 16.93255 | 2.284718 | 16.20354 | 2.350765 | 17.501 | 2.255384 | 16.07395 | 2.328114 | 15.7168 | 2.309574 | 15.66383 | 2.391395 | 15.61134 | 2.362529 | 15.65717 | 2.397128 | 15.31416 | 2.481262 | 13.81487 | 2.652472 | 14.97006 | 2.373915 | 14.79079 | 2.415397 | 13.45192 | 2.358867 | 14.37074 | 2.339109
SiO2 | 68.1829 | 0.8444264 | 65.66637 | 0.8649334 | 68.46121 | 0.8293749 | 66.38809 | 0.8692337 | 66.75166 | 0.8456022 | 64.51463 | 0.8913334 | 66.70164 | 0.8402069 | 67.54205 | 0.8155747 | 67.06615 | 0.8298468 | 66.13132 | 0.8490735 | 68.19778 | 0.8064489 | 65.60996 | 0.8845977 | 67.10663 | 0.9025341 | 66.86654 | 0.8241681 | 66.78874 | 0.8392486 | 70.42967 | 0.7155695 | 68.00453 | 0.791551
K2O | 3.619139 | 2.544927 | 3.269989 | 2.539319 | 3.080035 | 2.610079 | 3.490697 | 2.565651 | 2.982223 | 2.531293 | 4.222828 | 2.439175 | 4.361199 | 2.494716 | 3.846985 | 2.548126 | 3.358281 | 2.541099 | 4.016698 | 2.440465 | 3.401316 | 2.551072 | 4.038346 | 2.527569 | 2.631542 | 2.861981 | 3.383073 | 2.519749 | 3.648165 | 2.504347 | 2.68172 | 2.444381 | 2.682199 | 2.526214
CaO | 1.89235 | 3.958746 | 1.844492 | 3.946645 | 1.168426 | 4.809347 | 1.557299 | 4.901775 | 1.496478 | 3.994095 | 1.126545 | 4.762864 | 1.613714 | 4.717582 | 1.080179 | 5.225651 | 1.686578 | 4.0681 | 1.241911 | 4.958528 | 1.237445 | 4.550605 | 1.242793 | 5.281551 | 3.571444 | 3.999614 | 1.398724 | 4.192702 | 1.208291 | 4.850467 | 2.054721 | 3.539176 | 1.17372 | 4.076513
TiO2 | 0.9286808 | 2.443817 | 0.8721227 | 2.592399 | 0.9442212 | 2.555732 | 0.8983066 | 2.529332 | 0.9420087 | 2.447196 | 0.8926442 | 2.406302 | 0.8492986 | 2.495217 | 0.8676143 | 2.477335 | 0.8529891 | 2.704241 | 0.8759716 | 2.507422 | 0.8717928 | 2.4845 | 0.8780463 | 2.665182 | 0.9018407 | 2.689434 | 0.9096086 | 2.452521 | 0.8641657 | 2.470842 | 0.8480747 | 2.371912 | 0.8813635 | 2.603277
MnO | 0.1509672 | 2.772813 | 0.06552509 | 3.988186 | 0.04959971 | 5.978882 | 0.1132432 | 3.281544 | 0.04858475 | 7.793307 | 0.1331462 | 3.013225 | 0.05520675 | 4.923001 | 0.212829 | 2.925858 | 0.1540653 | 3.303 | 0.1354369 | 3.059187 | 0.05495815 | 6.329907 | 0.2766769 | 2.730625 | 0.1034725 | 4.704219 | 0.06872954 | 4.787441 | 0.06016358 | 5.718784 | 0.1247266 | 2.894414 | 0.3879039 | 2.538943
Fe2O3 | 6.421932 | 2.395828 | 5.74306 | 2.352715 | 6.111552 | 2.467046 | 6.354652 | 2.487445 | 5.894346 | 2.411576 | 6.525283 | 2.326393 | 4.906093 | 2.47648 | 6.507146 | 2.394246 | 6.850567 | 2.35896 | 5.760995 | 2.50126 | 5.883782 | 2.435278 | 6.378549 | 2.418247 | 5.127428 | 2.624604 | 5.684166 | 2.406838 | 5.962462 | 2.402414 | 5.060876 | 2.373489 | 6.177305 | 2.695089
B | 0.008127089 | 1.475509 | 0.007822598 | 1.463068 | 0.007971475 | 1.484749 | 0.00731258 | 1.475378 | 0.007418406 | 1.467326 | 0.01201497 | 1.452851 | 0.00767747 | 1.463949 | 0.008639133 | 1.466323 | 0.007337153 | 1.462141 | 0.01147535 | 1.457752 | 0.007572915 | 1.468598 | 0.009472411 | 1.465339 | 0.007491266 | 1.501658 | 0.008682621 | 1.459089 | 0.01014841 | 1.464792 | 0.006172521 | 1.405808 | 0.007036911 | 1.462704
Cl | 0.1611569 | 4.176063 | 0.4407909 | 3.79434 | 0.3483633 | 3.448892 | 0.4034436 | 4.190303 | 0.265552 | 1.498971 | 0.1936956 | 1.620909 | 0.3641741 | 3.863741 | 0.008831172 | 5.671428 | 0.05381893 | 3.454679 | 0.09588229 | 2.746881 | 0.07143163 | 4.512715 | 0.5522469 | 4.020929 | 1.094705 | 3.38851 | 0.1261426 | 3.336007 | 0.127294 | 3.911733 | 0.003081809 | 12.60053 | 0.01609953 | 4.608814
Sc |  |  | 0.002403766 | 18.91161 | 0.001718123 | 20.27252 | 0.002267598 | 20.14404 | 0.001980989 | 21.94398 | 0.002299409 | 13.44676 |  |  | 0.002408607 | 15.79822 | 0.002155937 | 11.91188 |  |  | 0.00168529 | 20.06757 | [8 empty] | 0.00178169 | 11.94797 | 0.002007786 | 15.52085
V | [18 empty] | 0.01513592 | 11.79087
Nd | 0.003912042 | 13.77603 | 0.004175396 | 12.90913 |  |  | 0.004201037 | 15.59925 | 0.005501755 | 10.49421 | 0.004333172 | 10.54184 | 0.003377744 | 16.54441 | 0.003824016 | 16.00679 | 0.004197899 | 10.68457 |  |  | 0.00528892 | 11.53047 | [6 empty] | 0.004552613 | 9.884577 | 0.003386708 | 9.700663 | 0.004134271 | 8.653375
Sm | 0.0005251048 | 2.07258 | 0.0004879574 | 2.308129 | 0.0005336411 | 2.228197 | 0.0004934555 | 2.582071 | 0.0005222402 | 2.117726 | 0.0005006367 | 2.198987 | 0.0004628929 | 2.295877 | 0.0004878543 | 2.227567 | 0.00050153 | 2.172266 | 0.0004660048 | 2.452288 | 0.0004883998 | 2.343562 | 0.0004768665 | 2.391051 | 0.0004924465 | 2.493681 | 0.0005201038 | 2.19384 | 0.0004943637 | 2.129761 | 0.0004103163 | 2.092756 | 0.000517487 | 2.16228
Gd | 0.0006521965 | 4.371986 | 0.000592299 | 0.7300862 | 0.000632833 | 3.863183 | 0.0006189041 | 3.978158 | 0.0006513858 | 3.738881 | 0.0005993064 | 4.142562 | 0.0005181757 | 3.984497 | 0.0005904182 | 3.977892 | 0.0006030258 | 4.006273 | 0.0005543589 | 3.555332 | 0.0005870604 | 3.726191 | 0.0005840598 | 4.172262 | 0.0005678201 | 3.972829 | 0.000611131 | 3.62273 | 0.0005418131 | 4.47846 | 0.0005131486 | 3.579684 | 0.0006393146 | 4.04989

## Sheet2
|  | H2O | Na2O | Al2O3 | SiO2 | K2O | CaO | TiO2 | MnO | Fe2O3 | B | Cl | Sc | V | Nd | Sm | Gd
SZ-23/A88/5 | Q28 | 2.302291 | 1.340548 | 14.96795 | 68.1829 | 3.619139 | 1.89235 | 0.9286808 | 0.1509672 | 6.421932 | 0.008127089 | 0.1611569 |  |  | 0.003912042 | 0.0005251048 | 0.0006521965
SZ-8/5C | Q29 | 4.773222 | 1.33648 | 15.95295 | 65.66637 | 3.269989 | 1.844492 | 0.8721227 | 0.06552509 | 5.74306 | 0.007822598 | 0.4407909 | 0.002403766 |  | 0.004175396 | 0.0004879574 | 0.000592299
E-39/13 | Q31 | 2.165482 | 1.328073 | 16.31338 | 68.46121 | 3.080035 | 1.168426 | 0.9442212 | 0.04959971 | 6.111552 | 0.007971475 | 0.3483633 | 0.001718123 |  |  | 0.0005336411 | 0.000632833
SZ-8/2 | Q32 | 2.63872 | 1.18979 | 16.93255 | 66.38809 | 3.490697 | 1.557299 | 0.8983066 | 0.1132432 | 6.354652 | 0.00731258 | 0.4034436 | 0.002267598 |  | 0.004201037 | 0.0004934555 | 0.0006189041
SZ-8/4B | Q33 | 4.113511 | 1.267401 | 16.20354 | 66.75166 | 2.982223 | 1.496478 | 0.9420087 | 0.04858475 | 5.894346 | 0.007418406 | 0.265552 | 0.001980989 |  | 0.005501755 | 0.0005222402 | 0.0006513858
SZ-23/A88/2 | Q34 | 3.52939 | 1.312297 | 17.501 | 64.51463 | 4.222828 | 1.126545 | 0.8926442 | 0.1331462 | 6.525283 | 0.01201497 | 0.1936956 | 0.002299409 |  | 0.004333172 | 0.0005006367 | 0.0005993064
SZ-23/A64B/2 | Q35 | 3.737347 | 1.307579 | 16.07395 | 66.70164 | 4.361199 | 1.613714 | 0.8492986 | 0.05520675 | 4.906093 | 0.00767747 | 0.3641741 |  |  | 0.003377744 | 0.0004628929 | 0.0005181757
SZ-23/A71A/4 | Q36 | 2.872338 | 1.308012 | 15.7168 | 67.54205 | 3.846985 | 1.080179 | 0.8676143 | 0.212829 | 6.507146 | 0.008639133 | 0.008831172 | 0.002408607 |  | 0.003824016 | 0.0004878543 | 0.0005904182
E-6/1 | Q37 | 2.925172 | 1.355444 | 15.66383 | 67.06615 | 3.358281 | 1.686578 | 0.8529891 | 0.1540653 | 6.850567 | 0.007337153 | 0.05381893 | 0.002155937 |  | 0.004197899 | 0.00050153 | 0.0006030258
SZ-23/A-71A/2 | Q38 | 4.933574 | 1.131717 | 15.61134 | 66.13132 | 4.016698 | 1.241911 | 0.8759716 | 0.1354369 | 5.760995 | 0.01147535 | 0.09588229 |  | 0.01513592 |  | 0.0004660048 | 0.0005543589
E-39/1 | Q39 | 3.153582 | 1.43636 | 15.65717 | 68.19778 | 3.401316 | 1.237445 | 0.8717928 | 0.05495815 | 5.883782 | 0.007572915 | 0.07143163 | 0.00168529 |  | 0.00528892 | 0.0004883998 | 0.0005870604
SZ-23 | Q42 | 4.395468 | 1.282032 | 15.31416 | 65.60996 | 4.038346 | 1.242793 | 0.8780463 | 0.2766769 | 6.378549 | 0.009472411 | 0.5522469 |  |  |  | 0.0004768665 | 0.0005840598
E-39/4 | Q43 | 3.677434 | 1.945285 | 13.81487 | 67.10663 | 2.631542 | 3.571444 | 0.9018407 | 0.1034725 | 5.127428 | 0.007491266 | 1.094705 |  |  |  | 0.0004924465 | 0.0005678201
E-39/3B | Q44 | 5.303848 | 1.25985 | 14.97006 | 66.86654 | 3.383073 | 1.398724 | 0.9096086 | 0.06872954 | 5.684166 | 0.008682621 | 0.1261426 |  |  |  | 0.0005201038 | 0.000611131
E-119/4A | Q45 | 5.290147 | 1.220598 | 14.79079 | 66.78874 | 3.648165 | 1.208291 | 0.8641657 | 0.06016358 | 5.962462 | 0.01014841 | 0.127294 |  |  | 0.004552613 | 0.0004943637 | 0.0005418131
E-39/S1 | Q46 | 3.407991 | 1.909589 | 13.45192 | 70.42967 | 2.68172 | 2.054721 | 0.8480747 | 0.1247266 | 5.060876 | 0.006172521 | 0.003081809 | 0.00178169 |  | 0.003386708 | 0.0004103163 | 0.0005131486
SZ-56/3 | Q59 | 4.70264 | 1.571599 | 14.37074 | 68.00453 | 2.682199 | 1.17372 | 0.8813635 | 0.3879039 | 6.177305 | 0.007036911 | 0.01609953 | 0.002007786 |  | 0.004134271 | 0.000517487 | 0.0006393146
|  | Na2O+K2O | (Na2O+K2O)/SiO2 | CaO/SiO2 | TiO2/Al2O3 | MnO/SiO2 | Fe2O3/SiO2 | (MnO+Fe2O3)/SiO2 | H2O/SiO2 | B/SiO2 | Cl/SiO2 | Nd/SiO2 | Sm/SiO2 | Gd/SiO2
SZ-23/A88/5 | Q28 | 4.959686 | 0.07274092 | 0.02775402 | 0.06204462 | 0.00221415 | 0.09418684 | 0.09640099 | 0.0337664 | 0.0001191954 | 0.002363597 | 5.73757e-05 | 7.701415e-06 | 9.565398e-06
SZ-8/5C | Q29 | 4.60647 | 0.0701496 | 0.02808883 | 0.05466842 | 0.0009978484 | 0.08745816 | 0.08845601 | 0.07268898 | 0.0001191264 | 0.006712582 | 6.358499e-05 | 7.430856e-06 | 9.019822e-06
E-39/13 | Q31 | 4.408109 | 0.06438841 | 0.01706697 | 0.05788016 | 0.0007244935 | 0.08927028 | 0.08999478 | 0.03163078 | 0.0001164378 | 0.005088477 | 0 | 7.794794e-06 | 9.243672e-06
SZ-8/2 | Q32 | 4.680487 | 0.07050191 | 0.02345751 | 0.05305207 | 0.001705776 | 0.09571976 | 0.09742554 | 0.03974688 | 0.000110149 | 0.006077048 | 6.327998e-05 | 7.432892e-06 | 9.322517e-06
SZ-8/4B | Q33 | 4.249624 | 0.06366319 | 0.02241858 | 0.05813599 | 0.0007278433 | 0.08830262 | 0.08903046 | 0.0616241 | 0.0001111344 | 0.003978208 | 8.242125e-05 | 7.823628e-06 | 9.758345e-06
SZ-23/A88/2 | Q34 | 5.535124 | 0.08579642 | 0.01746185 | 0.05100531 | 0.002063813 | 0.1011442 | 0.1032081 | 0.05470682 | 0.0001862363 | 0.003002352 | 6.716573e-05 | 7.76005e-06 | 9.289465e-06
SZ-23/A64B/2 | Q35 | 5.668777 | 0.08498707 | 0.02419302 | 0.05283696 | 0.0008276671 | 0.07355281 | 0.07438047 | 0.05603081 | 0.0001151017 | 0.005459747 | 5.063958e-05 | 6.939752e-06 | 7.76856e-06
SZ-23/A71A/4 | Q36 | 5.154997 | 0.07632278 | 0.0159927 | 0.05520298 | 0.003151059 | 0.09634215 | 0.09949321 | 0.04252667 | 0.0001279075 | 0.0001307507 | 5.661683e-05 | 7.222971e-06 | 8.74149e-06
E-6/1 | Q37 | 4.713725 | 0.0702847 | 0.02514798 | 0.05445598 | 0.002297214 | 0.1021464 | 0.1044436 | 0.04361622 | 0.0001094017 | 0.0008024754 | 6.25934e-05 | 7.478139e-06 | 8.991507e-06
SZ-23/A-71A/2 | Q38 | 5.148415 | 0.07785139 | 0.01877947 | 0.05611123 | 0.002047999 | 0.08711447 | 0.08916247 | 0.07460269 | 0.0001735238 | 0.001449877 | 0 | 7.046658e-06 | 8.382698e-06
E-39/1 | Q39 | 4.837677 | 0.07093599 | 0.01814494 | 0.05568009 | 0.0008058643 | 0.08627527 | 0.08708114 | 0.04624171 | 0.0001110434 | 0.001047419 | 7.755268e-05 | 7.16152e-06 | 8.608203e-06
SZ-23 | Q42 | 5.320378 | 0.08109101 | 0.01894214 | 0.0573356 | 0.004216996 | 0.09721922 | 0.1014362 | 0.06699392 | 0.0001443746 | 0.00841712 | 0 | 7.268203e-06 | 8.901998e-06
E-39/4 | Q43 | 4.576827 | 0.06820231 | 0.05322044 | 0.06528044 | 0.001541911 | 0.07640717 | 0.07794908 | 0.05479985 | 0.0001116323 | 0.01631292 | 0 | 7.338268e-06 | 8.46146e-06
E-39/3B | Q44 | 4.642923 | 0.06943567 | 0.02091814 | 0.06076185 | 0.001027861 | 0.08500763 | 0.08603549 | 0.07931991 | 0.00012985 | 0.001886484 | 0 | 7.778238e-06 | 9.139564e-06
E-119/4A | Q45 | 4.868763 | 0.07289797 | 0.01809123 | 0.05842592 | 0.0009008042 | 0.08927346 | 0.09017426 | 0.07920718 | 0.0001519479 | 0.00190592 | 6.816438e-05 | 7.401902e-06 | 8.112343e-06
E-39/S1 / Talaj | Q46 | 4.591309 | 0.06518998 | 0.02917408 | 0.06304487 | 0.001770939 | 0.07185715 | 0.07362809 | 0.04838856 | 8.764092e-05 | 4.375726e-05 | 4.808637e-05 | 5.825901e-06 | 7.285972e-06
SZ-56/3 / Talaj | Q59 | 4.253798 | 0.06255169 | 0.01725944 | 0.06133042 | 0.005704089 | 0.09083667 | 0.09654076 | 0.06915187 | 0.0001034771 | 0.000236742 | 6.079404e-05 | 7.609596e-06 | 9.401059e-06