## Sheet1
|  | 88.7.1061/b |  |  | 88.7.1063 |  |  | 95.2.151 |  |  | 93.1.348 |  |  | 88.7.374/c |  |  | 91.1.402 |  |  | 88.7.71/a |  |  | 88.7.71/b |  |  | 86.12.727 |  |  | 88.7.73/a |  |  | 88.7.73/b |  |  | 16.2 05 |  |  | 16.2 07 |  |  | 16.2 10 |  |  | 16.2 09a |  |  | 16.2 09c |  |  | 15.1 07 |  |  | 15. 1 13 |  |  | 15.1 02 |  |  | 15.1 06a |  |  | 16.2 08
|  | K061 |  |  | K1063 |  |  | K151 |  |  | K348 |  |  | K374C |  |  | K402 |  |  | K71A |  |  | K71B |  |  | K727 |  |  | K73A |  |  | K73B |  |  | TL25 |  |  | TL27 |  |  | TL210 |  |  | TL29A |  |  | TL29C |  |  | TL17 |  |  | TL113 |  |  | TL12 |  |  | TL16A |  |  | TL28
El | unc % | c% ox/ox | unc % | unc % | c% ox/ox | unc % | unc % | c% ox/ox | unc % | unc % | c% ox/ox | unc % | unc % | c% ox/ox | unc % | unc % | c% ox/ox | unc % | unc % | c% ox/ox | unc % | unc % | c% ox/ox | unc % | unc % | c% ox/ox | unc % | unc % | c% ox/ox | unc % | unc % | c% ox/ox | unc % | unc % | c% ox/ox | unc % | unc % | c% ox/ox | unc % | unc % | c% ox/ox | unc % | unc % | c% ox/ox | unc % | unc % | c% ox/ox | unc % | unc % | c% ox/ox | unc % | unc % | c% ox/ox | unc % | unc % | c% ox/ox | unc % | unc % | c% ox/ox | unc % | unc % | c% ox/ox | unc %
H | 1.2059 | 7.6824 | 1.8355 | 1.2977 | 4.9321 | 1.9439 | 3 | 6.1718 | 1.8852 | 1.4846 | 1.6292 | 2.2276 | 1.1154 | 6.2712 | 1.8153 | 1.2059 | 5.3497 | 1.9824 | 1.3907 | 3.4156 | 2.0921 | 1.2977 | 3.7611 | 1.9714 | 1.7703 | 1.1702 | 1.7904 | 1.2977 | 4.2874 | 2.0048 | 1.3907 | 2.5965 | 2.0936 | 1.1154 | 7.1501 | 1.1214 | 1.2059 | 6.5453 | 1.2116 | 1.2059 | 6.1039 | 1.2149 | 1.2059 | 6.0091 | 1.2114 | 1.1154 | 6.7683 | 1.1195 | 1.2977 | 6.5383 | 1.9091 | 1.2059 | 6.7306 | 1.8683 | 1.1154 | 7.2429 | 1.873 | 1.2059 | 6.8243 | 1.9229 | 1.2059 | 6.2662 | 1.8804
Na | 5.0242 | 0.77989 | 5.194 | 3.2774 | 0.94005 | 3.5764 | 0 | 1.2424 | 3.1191 | 3.4942 | 0.83129 | 3.8461 | 3.8389 | 0.94818 | 4.0816 | 3.8153 | 1.1236 | 4.105 | 3.1807 | 0.65087 | 3.5413 | 3.5787 | 1.491 | 3.8392 | 3.0317 | 0.87955 | 3.0317 | 2.8797 | 0.95429 | 3.2569 | 4.2069 | 0.93734 | 4.4611 | 2.9549 | 1.3113 | 2.955 | 4.0615 | 1.0466 | 4.0616 | 2.8784 | 1.1793 | 2.8785 | 3.273 | 1.1156 | 3.273 | 2.5087 | 0.96474 | 2.5088 | 3.7902 | 1.3801 | 4.0125 | 3.6393 | 1.3177 | 3.8885 | 2.7668 | 1.3389 | 3.1446 | 2.9457 | 1.3685 | 3.297 | 3.456 | 1.3296 | 3.7255
Al | 1.9844 | 16.497 | 2.2146 | 2.0736 | 17.5641 | 2.2596 | 5.5 | 16.9838 | 2.186 | 2.087 | 16.2993 | 2.4085 | 1.9582 | 17.3581 | 2.1818 | 2.0594 | 13.593 | 2.4153 | 2.0498 | 14.9656 | 2.3657 | 2.0288 | 16.0401 | 2.2783 | 2.049 | 16.9273 | 2.086 | 2.0564 | 17.8212 | 2.287 | 2.0614 | 17.8854 | 2.3033 | 2.0884 | 11.981 | 2.1884 | 2.0582 | 11.6169 | 2.1405 | 2.0477 | 11.877 | 2.168 | 2.2305 | 12.1903 | 2.3058 | 2.1424 | 9.5622 | 2.222 | 2.2534 | 10.2949 | 2.7781 | 2.1005 | 12.4777 | 2.3825 | 2.1063 | 12.1948 | 2.4367 | 2.0135 | 12.4039 | 2.3878 | 2.0633 | 12.1637 | 2.3816
Si | 2.2392 | 62.8816 | 0.91476 | 2.2395 | 64.5377 | 0.89054 | 0 | 63.8207 | 0.90765 | 2.3389 | 69.5219 | 0.80656 | 2.2536 | 63.6448 | 0.90346 | 2.2785 | 69.6336 | 0.76354 | 2.238 | 69.7581 | 0.75913 | 2.2505 | 65.519 | 0.86174 | 2.2418 | 68.0845 | 2.4211 | 2.3506 | 64.665 | 0.92334 | 2.3086 | 66.7308 | 0.86697 | 2.2481 | 67.8469 | 2.4602 | 2.2081 | 63.1146 | 2.3578 | 2.2299 | 65.1595 | 2.3991 | 2.2054 | 65.3124 | 2.3753 | 2.2405 | 51.6005 | 2.3264 | 2.2593 | 61.2061 | 0.99354 | 2.2282 | 65.0805 | 0.85296 | 2.2008 | 69.6129 | 0.73385 | 2.2488 | 67.9431 | 0.78464 | 2.249 | 64.7649 | 0.8716
K | 1.9777 | 2.9591 | 2.41 | 1.9534 | 3.2146 | 2.4129 | 0 | 2.5921 | 2.5061 | 2.0286 | 3.1485 | 2.5773 | 1.9202 | 2.973 | 2.3812 | 2.0548 | 2.1487 | 2.5812 | 2.0223 | 3.1604 | 2.5272 | 1.9933 | 2.6763 | 2.4648 | 2.2951 | 3.4456 | 2.2965 | 2.0038 | 4.2477 | 2.4793 | 2.0608 | 3.3459 | 2.5491 | 2.0126 | 2.4081 | 2.0136 | 2.0007 | 2.0934 | 2.0013 | 1.9986 | 2.1145 | 1.9992 | 2.0152 | 2.1345 | 2.0159 | 1.9746 | 1.6949 | 1.9749 | 2.1597 | 2.3916 | 2.5637 | 2.0047 | 2.2556 | 2.4622 | 2.0175 | 2.7747 | 2.5066 | 2.0361 | 2.7845 | 2.519 | 2.732 | 2.119 | 3.066
Ca | 3.5036 | 1.9828 | 3.7305 | 3.7208 | 1.8311 | 3.9482 | 0 | 1.509 | 3.9489 | 4.4759 | 1.2797 | 4.7231 | 3.3855 | 2.3105 | 3.6241 | 3.9423 | 1.4123 | 4.21 | 3.1915 | 2.656 | 3.4929 | 2.9858 | 2.7316 | 3.2776 | 3.9457 | 1.9614 | 3.9459 | 4.0979 | 1.5484 | 4.3296 | 3.8467 | 1.7135 | 4.1018 | 2.9445 | 3.5999 | 2.9456 | 2.7059 | 9.9812 | 2.7133 | 2.7352 | 7.8723 | 2.7401 | 2.7653 | 7.3967 | 2.7695 | 2.6315 | 25.0067 | 2.6721 | 2.7454 | 12.7247 | 2.7839 | 2.8301 | 6.104 | 3.0425 | 4.465 | 1.1664 | 4.6808 | 3.4051 | 2.6295 | 3.6627 | 2.7646 | 7.7185 | 2.9524
Ti | 1.8588 | 0.82264 | 2.3509 | 1.925 | 0.91086 | 2.4268 | 0 | 0.84249 | 2.3746 | 2.0057 | 0.95078 | 2.5947 | 1.8764 | 0.88606 | 2.3792 | 2.1595 | 0.69948 | 2.6869 | 1.842 | 0.9076 | 2.4263 | 1.8471 | 0.97796 | 2.379 | 1.9646 | 0.91707 | 1.9647 | 1.8725 | 0.92976 | 2.4319 | 1.8786 | 0.94579 | 2.449 | 2.1503 | 0.86469 | 2.1504 | 2.1411 | 0.8386 | 2.1411 | 2.2112 | 0.83094 | 2.2112 | 2.1515 | 0.83306 | 2.1515 | 2.1353 | 0.66007 | 2.1353 | 1.9757 | 0.83625 | 2.4432 | 1.9033 | 0.86496 | 2.4052 | 2.1466 | 0.8844 | 2.6391 | 2.1096 | 0.87732 | 2.6083 | 2.082 | 0.83942 | 2.5525
Mn | 2.8826 | 0.10699 | 3.2661 | 5.1644 | 0.073727 | 5.4225 | 14 | 0.098117 | 3.1103 | 2.6169 | 0.15837 | 3.1114 | 5.6799 | 0.050756 | 5.9393 | 1.988 | 0.36434 | 2.5623 | 3.4496 | 0.067816 | 3.8414 | 2.3221 | 0.1468 | 2.7844 | 2.7327 | 0.12962 | 2.7459 | 7.6447 | 0.04083 | 7.8771 | 5.1951 | 0.045382 | 5.4831 | 2.5947 | 0.15338 | 2.6265 | 2.4158 | 0.15856 | 2.4393 | 2.6876 | 0.12655 | 2.7386 | 2.3443 | 0.19474 | 2.3604 | 2.7574 | 0.096511 | 2.7927 | 3.3919 | 0.098972 | 3.9008 | 2.3009 | 0.16505 | 2.75 | 2.8273 | 0.15684 | 3.2405 | 2.486 | 0.13471 | 2.9572 | 2.3053 | 0.15785 | 2.7643
Fe | 1.9299 | 6.2195 | 2.3274 | 1.8828 | 5.9508 | 2.3211 | 7 | 6.6718 | 2.2661 | 1.9611 | 6.1017 | 2.4856 | 1.9014 | 5.5156 | 2.3307 | 1.8947 | 5.6203 | 2.4139 | 1.871 | 4.3718 | 2.4026 | 1.9395 | 6.5871 | 2.3653 | 1.8579 | 6.4366 | 1.8655 | 1.9333 | 5.4617 | 2.4107 | 1.8587 | 5.756 | 2.3667 | 1.9765 | 4.6438 | 1.9922 | 1.9684 | 4.5699 | 1.9814 | 2.012 | 4.7023 | 2.0304 | 1.8821 | 4.7839 | 1.8934 | 1.9498 | 3.62 | 1.9618 | 2.0871 | 4.5028 | 2.5034 | 1.9615 | 4.9429 | 2.3906 | 1.9807 | 4.5903 | 2.4549 | 1.897 | 4.9703 | 2.3887 | 1.9125 | 4.6056 | 2.3677
B | 1.1958 | 0.0086609 | 1.8864 | 1.1958 | 0.0088352 | 1.9186 | 20 | 0.0080813 | 1.9245 | 1.1958 | 0.010477 | 2.0532 | 1.1958 | 0.0081204 | 1.9057 | 1.1958 | 0.0066702 | 2.0129 | 1.1958 | 0.010396 | 1.9962 | 1.1958 | 0.0047617 | 1.9352 | 1.1958 | 0.010392 | 1.196 | 1.1958 | 0.0089648 | 1.9755 | 1.1958 | 0.0094069 | 1.9911 | 1.1958 | 0.0088129 | 1.1962 | 1.1958 | 0.0077881 | 1.1962 | 1.1958 | 0.0076008 | 1.1964 | 1.1958 | 0.0078177 | 1.1962 | 1.1958 | 0.0058624 | 1.1962 | 1.1958 | 0.0077981 | 1.8879 | 1.1958 | 0.0079348 | 1.9118 | 1.1958 | 0.0085857 | 1.9668 | 1.1958 | 0.0087472 | 1.9648 | 1.1958 | 0.007557 | 1.9192
Cl | 9.7505 | 0.0030377 | 13.1907 | 6.6961 | 0.0060307 | 7.4253 | 6 | 0.0053239 | 6.5818 | 10.8595 | 0.0029507 | 12.9754 | 6.554 | 0.0058491 | 7.2417 | 6.0591 | 0.0054707 | 7.0051 | 4.4746 | 0.0082398 | 5.0754 | 5.2724 | 0.0091031 | 5.8106 | 6.4048 | 0.0072795 | 6.7922 | 5.0082 | 0.0094797 | 5.4002 | 5.6194 | 0.0075404 | 6.0835 | 10.4026 | 0.0035428 | 14.0266 | 9.7752 | 0.0037032 | 12.4617 | 8.2305 | 0.0031381 | 12.3233 | 8.8489 | 0.0032585 | 11.347 | 6.3957 | 0.0042945 | 7.6462 |  |  |  | 6.332 | 0.0063399 | 7.1427 | 8.1547 | 0.0040519 | 9.5889 | 7.9576 | 0.0040484 | 10.202 | 8.1666 | 0.0030177 | 10.7333
Sc |  |  |  | 13.9613 | 0.0025871 | 14.0412 | 0 | 0.0018601 | 12.3668 |  |  |  | 10.4886 | 0.0024238 | 10.5927 | [6 empty] | 10.2399 | 0.0022359 | 10.3519 | [9 empty] | 15.5785 | 0.0015434 | 15.5785 | [9 empty] | 17.6184 | 0.0011712 | 17.6184 | [9 empty] | 14.0126 | 0.0019256 | 14.0987 | 15.6005 | 0.0013779 | 15.6723
V | 8.3188 | 0.017616 | 8.4432 |  |  |  | 0 | 0.014892 | 10.4111 | 11.1185 | 0.019754 | 11.2392 |  |  |  | 11.2748 | 0.012802 | 11.3879 |  |  |  | 7.5647 | 0.020231 | 7.7135 | [27 empty] | 11.7251 | 0.012553 | 11.817 |  |  |  | 13.9408 | 0.012022 | 14.0248
Nd | 13.5382 | 0.0038927 | 13.616 | 10.8953 | 0.0044281 | 10.9976 | 0 | 0.0049025 | 12.9382 | 10.6566 | 0.0049711 | 10.7859 | 8.8367 | 0.0041789 | 8.96 | 10.515 | 0.0034704 | 10.6385 | 13.6261 | 0.0029735 | 13.7191 | 9.6754 | 0.0034637 | 9.7939 | 7.7164 | 0.0052547 | 7.7164 | 13.698 | 0.00364 | 13.7874 | 11.8619 | 0.0037617 | 11.9677 | 9.8202 | 0.0044176 | 9.8202 | 10.9863 | 0.0042579 | 10.9863 | 11.3069 | 0.0042014 | 11.3069 | [9 empty] | 14.2271 | 0.0045511 | 14.3043 | 11.8413 | 0.0041442 | 11.9432 | 9.017 | 0.0050805 | 9.1503 | 8.9655 | 0.0038658 | 9.0899
Sm | 2.0306 | 0.00047307 | 2.5004 | 2.1333 | 0.0004964 | 2.6081 | 0 | 0.00049859 | 2.5166 | 2.0892 | 0.00054889 | 2.6742 | 1.967 | 0.00050336 | 2.464 | 2.0198 | 0.00043049 | 2.5887 | 2.0426 | 0.00041136 | 2.5938 | 2.0699 | 0.0004431 | 2.5689 | 2.1589 | 0.00051093 | 2.1589 | 2.0678 | 0.00048584 | 2.5979 | 2.1141 | 0.00049701 | 2.6466 | 1.9436 | 0.00052224 | 1.9436 | 2.0955 | 0.00049473 | 2.0955 | 2.1757 | 0.00049422 | 2.1757 | 2.0367 | 0.00050325 | 2.0367 | 2.1323 | 0.00041331 | 2.1323 | 2.1729 | 0.00051122 | 2.6178 | 2.0327 | 0.00050567 | 2.5212 | 2.048 | 0.00053408 | 2.5754 | 2.0428 | 0.00053807 | 2.5697 | 2.032 | 0.00049567 | 2.5263
Gd | 3.9839 | 0.00056592 | 4.2426 | 3.5836 | 0.00056876 | 3.885 | 0 | 0.00058025 | 3.7295 | 4.0489 | 0.0006271 | 4.3795 | 3.8723 | 0.00057712 | 4.1469 | 3.8241 | 0.00050908 | 4.1527 | 3.898 | 0.0004706 | 4.213 | 4.0347 | 0.00052673 | 4.312 | 3.5157 | 0.00062394 | 3.5157 | 3.9927 | 0.00054235 | 4.2912 | 3.9872 | 0.00057474 | 4.2934 | 3.4777 | 0.00062927 | 3.4777 | 3.8588 | 0.00060924 | 3.8588 | 3.9699 | 0.00057018 | 3.9699 | 3.6831 | 0.00060705 | 3.6831 | 3.7501 | 0.00050806 | 3.7501 | 3.2292 | 0.00060402 | 3.5438 | 3.6844 | 0.00060975 | 3.9749 | 3.0205 | 0.00063397 | 3.4002 | 3.2551 | 0.00060476 | 3.6091 | 3.103 | 0.00057343 | 3.4469

## Sheet2
|  | H2O | Na2O | Al2O3 | SiO2 | K2O | CaO | TiO2 | MnO | Fe2O3 | B | Cl | Sc | V | Nd | Sm | Gd
88.7.1061/b | K061 | 7.6824 | 0.77989 | 16.497 | 62.8816 | 2.9591 | 1.9828 | 0.82264 | 0.10699 | 6.2195 | 0.0086609 | 0.0030377 |  | 0.017616 | 0.0038927 | 0.00047307 | 0.00056592
88.7.1063 | K1063 | 4.9321 | 0.94005 | 17.5641 | 64.5377 | 3.2146 | 1.8311 | 0.91086 | 0.073727 | 5.9508 | 0.0088352 | 0.0060307 | 0.0025871 |  | 0.0044281 | 0.0004964 | 0.00056876
95.2.151 | K151 | 6.1718 | 1.2424 | 16.9838 | 63.8207 | 2.5921 | 1.509 | 0.84249 | 0.098117 | 6.6718 | 0.0080813 | 0.0053239 | 0.0018601 | 0.014892 | 0.0049025 | 0.00049859 | 0.00058025
93.1.348 | K348 | 1.6292 | 0.83129 | 16.2993 | 69.5219 | 3.1485 | 1.2797 | 0.95078 | 0.15837 | 6.1017 | 0.010477 | 0.0029507 |  | 0.019754 | 0.0049711 | 0.00054889 | 0.0006271
88.7.374/c | K374C | 6.2712 | 0.94818 | 17.3581 | 63.6448 | 2.973 | 2.3105 | 0.88606 | 0.050756 | 5.5156 | 0.0081204 | 0.0058491 | 0.0024238 |  | 0.0041789 | 0.00050336 | 0.00057712
91.1.402 | K402 | 5.3497 | 1.1236 | 13.593 | 69.6336 | 2.1487 | 1.4123 | 0.69948 | 0.36434 | 5.6203 | 0.0066702 | 0.0054707 |  | 0.012802 | 0.0034704 | 0.00043049 | 0.00050908
88.7.71/a | K71A | 3.4156 | 0.65087 | 14.9656 | 69.7581 | 3.1604 | 2.656 | 0.9076 | 0.067816 | 4.3718 | 0.010396 | 0.0082398 |  |  | 0.0029735 | 0.00041136 | 0.0004706
88.7.71/b | K71B | 3.7611 | 1.491 | 16.0401 | 65.519 | 2.6763 | 2.7316 | 0.97796 | 0.1468 | 6.5871 | 0.0047617 | 0.0091031 | 0.0022359 | 0.020231 | 0.0034637 | 0.0004431 | 0.00052673
86.12.727 | K727 | 1.1702 | 0.87955 | 16.9273 | 68.0845 | 3.4456 | 1.9614 | 0.91707 | 0.12962 | 6.4366 | 0.010392 | 0.0072795 |  |  | 0.0052547 | 0.00051093 | 0.00062394
88.7.73/a | K73A | 4.2874 | 0.95429 | 17.8212 | 64.665 | 4.2477 | 1.5484 | 0.92976 | 0.04083 | 5.4617 | 0.0089648 | 0.0094797 |  |  | 0.00364 | 0.00048584 | 0.00054235
88.7.73/b | K73B | 2.5965 | 0.93734 | 17.8854 | 66.7308 | 3.3459 | 1.7135 | 0.94579 | 0.045382 | 5.756 | 0.0094069 | 0.0075404 |  |  | 0.0037617 | 0.00049701 | 0.00057474
16.2 05 | TL25 | 7.1501 | 1.3113 | 11.981 | 67.8469 | 2.4081 | 3.5999 | 0.86469 | 0.15338 | 4.6438 | 0.0088129 | 0.0035428 | 0.0015434 |  | 0.0044176 | 0.00052224 | 0.00062927
16.2 07 | TL27 | 6.5453 | 1.0466 | 11.6169 | 63.1146 | 2.0934 | 9.9812 | 0.8386 | 0.15856 | 4.5699 | 0.0077881 | 0.0037032 |  |  | 0.0042579 | 0.00049473 | 0.00060924
16.2 08 | TL28 | 6.2662 | 1.3296 | 12.1637 | 64.7649 | 2.119 | 7.7185 | 0.83942 | 0.15785 | 4.6056 | 0.007557 | 0.0030177 | 0.0013779 |  | 0.0038658 | 0.00049567 | 0.00057343
16.2 09a | TL29A | 6.0091 | 1.1156 | 12.1903 | 65.3124 | 2.1345 | 7.3967 | 0.83306 | 0.19474 | 4.7839 | 0.0078177 | 0.0032585 |  |  |  | 0.00050325 | 0.00060705
16.2 09c | TL29C | 6.7683 | 1.0576 | 9.5622 | 51.6005 | 1.6949 | 25.0067 | 0.66007 | 0.096511 | 3.62 | 0.0058624 | 0.0042945 | 0.0011712 |  |  | 0.00041331 | 0.00050806
16.2 10 | TL210 | 6.1039 | 1.1793 | 11.877 | 65.1595 | 2.1145 | 7.8723 | 0.83094 | 0.12655 | 4.7023 | 0.0076008 | 0.0031381 |  |  | 0.0042014 | 0.00049422 | 0.00057018
15.1 02 | TL12 | 7.2429 | 1.3389 | 12.1948 | 69.6129 | 2.7747 | 1.1664 | 0.8844 | 0.15684 | 4.5903 | 0.0085857 | 0.0040519 |  |  | 0.0041442 | 0.00053408 | 0.00063397
15.1 06a | TL16A | 6.8243 | 1.3685 | 12.4039 | 67.9431 | 2.7845 | 2.6295 | 0.87732 | 0.13471 | 4.9703 | 0.0087472 | 0.0040484 | 0.0019256 | 0.012022 | 0.0050805 | 0.00053807 | 0.00060476
15.1 07 | TL17 | 6.5383 | 1.3801 | 10.2949 | 61.2061 | 2.3916 | 12.7247 | 0.83625 | 0.098972 | 4.5028 | 0.0077981 |  |  |  |  | 0.00051122 | 0.00060402
15. 1 13 | TL113 | 6.7306 | 1.3177 | 12.4777 | 65.0805 | 2.2556 | 6.104 | 0.86496 | 0.16505 | 4.9429 | 0.0079348 | 0.0063399 |  | 0.012553 | 0.0045511 | 0.00050567 | 0.00060975
|  | Na2O+K2O | (Na2O+K2O)/SiO2 | CaO/SiO2 | TiO2/Al2O3 | MnO/SiO2 | Fe2O3/SiO2 | (MnO+Fe2O3)/SiO2 | H2O/SiO2 | B/SiO2 | Cl/SiO2 | Nd/SiO2 | Sm/SiO2 | Gd/SiO2
88.7.1061/b | K061 | 3.739 | 0.05946 | 0.031532 | 0.049866 | 0.0017014 | 0.098909 | 0.10061 | 0.12217 | 0.00013773 | 4.8308e-05 | 6.1906e-05 | 7.5232e-06 | 8.9997e-06
88.7.1063 | K1063 | 4.1547 | 0.064376 | 0.028373 | 0.051859 | 0.0011424 | 0.092207 | 0.09335 | 0.076423 | 0.0001369 | 9.3444e-05 | 6.8613e-05 | 7.6917e-06 | 8.8128e-06
95.2.151 | K151 | 3.8345 | 0.060082 | 0.023645 | 0.049606 | 0.0015374 | 0.10454 | 0.10608 | 0.096705 | 0.00012663 | 8.342e-05 | 7.6816e-05 | 7.8124e-06 | 9.0919e-06
93.1.348 | K348 | 3.9798 | 0.057245 | 0.018408 | 0.058332 | 0.002278 | 0.087767 | 0.090045 | 0.023435 | 0.0001507 | 4.2442e-05 | 7.1504e-05 | 7.8953e-06 | 9.0202e-06
88.7.374/c | K374C | 3.9212 | 0.061611 | 0.036302 | 0.051046 | 0.00079749 | 0.086662 | 0.087459 | 0.098534 | 0.00012759 | 9.1903e-05 | 6.566e-05 | 7.9089e-06 | 9.0678e-06
91.1.402 | K402 | 3.2724 | 0.046994 | 0.020281 | 0.051459 | 0.0052323 | 0.080712 | 0.085945 | 0.076826 | 9.5791e-05 | 7.8564e-05 | 4.9838e-05 | 6.1822e-06 | 7.3109e-06
88.7.71/a | K71A | 3.8113 | 0.054635 | 0.038075 | 0.060645 | 0.00097216 | 0.06267 | 0.063643 | 0.048963 | 0.00014903 | 0.00011812 | 4.2626e-05 | 5.897e-06 | 6.7461e-06
88.7.71/b | K71B | 4.1673 | 0.063604 | 0.041691 | 0.060969 | 0.0022406 | 0.10054 | 0.10278 | 0.057404 | 7.2677e-05 | 0.00013894 | 5.2865e-05 | 6.7629e-06 | 8.0393e-06
86.12.727 | K727 | 4.3252 | 0.063527 | 0.028808 | 0.054177 | 0.0019038 | 0.094538 | 0.096442 | 0.017187 | 0.00015264 | 0.00010692 | 7.7179e-05 | 7.5043e-06 | 9.1642e-06
88.7.73/a | K73A | 5.202 | 0.080446 | 0.023945 | 0.052171 | 0.00063141 | 0.084461 | 0.085092 | 0.066302 | 0.00013863 | 0.0001466 | 5.629e-05 | 7.5132e-06 | 8.3871e-06
88.7.73/b | K73B | 4.2832 | 0.064187 | 0.025677 | 0.052881 | 0.00068007 | 0.086257 | 0.086937 | 0.038909 | 0.00014097 | 0.000113 | 5.6372e-05 | 7.448e-06 | 8.6128e-06
16.2 05 | TL25 | 3.7195 | 0.054822 | 0.053059 | 0.072172 | 0.0022607 | 0.068445 | 0.070706 | 0.10539 | 0.00012989 | 5.2217e-05 | 6.5112e-05 | 7.6973e-06 | 9.2748e-06
16.2 07 | TL27 | 3.1399 | 0.049749 | 0.15814 | 0.072188 | 0.0025122 | 0.072406 | 0.074919 | 0.10371 | 0.0001234 | 5.8675e-05 | 6.7462e-05 | 7.8386e-06 | 9.6529e-06
16.2 08 | TL28 | 3.4487 | 0.053249 | 0.11918 | 0.06901 | 0.0024373 | 0.071113 | 0.07355 | 0.096753 | 0.00011668 | 4.6594e-05 | 5.969e-05 | 7.6534e-06 | 8.854e-06
16.2 09a | TL29A | 3.2501 | 0.049762 | 0.11325 | 0.068337 | 0.0029816 | 0.073246 | 0.076228 | 0.092006 | 0.0001197 | 4.9891e-05 | 0 | 7.7053e-06 | 9.2946e-06
16.2 09c | TL29C | 2.7525 | 0.053342 | 0.48462 | 0.069029 | 0.0018704 | 0.070155 | 0.072025 | 0.13117 | 0.00011361 | 8.3225e-05 | 0 | 8.0098e-06 | 9.846e-06
16.2 10 | TL210 | 3.2938 | 0.05055 | 0.12082 | 0.069962 | 0.0019421 | 0.072166 | 0.074108 | 0.093676 | 0.00011665 | 4.8161e-05 | 6.4478e-05 | 7.5848e-06 | 8.7505e-06
15.1 02 | TL12 | 4.1137 | 0.059093 | 0.016756 | 0.072523 | 0.002253 | 0.06594 | 0.068193 | 0.10404 | 0.00012333 | 5.8206e-05 | 5.9532e-05 | 7.6722e-06 | 9.1071e-06
15.1 06a | TL16A | 4.153 | 0.061125 | 0.038701 | 0.070729 | 0.0019827 | 0.073155 | 0.075137 | 0.10044 | 0.00012874 | 5.9585e-05 | 7.4775e-05 | 7.9194e-06 | 8.901e-06
15.1 07 | TL17 | 3.7717 | 0.061622 | 0.2079 | 0.08123 | 0.001617 | 0.073568 | 0.075185 | 0.10682 | 0.00012741 | 0 | 0 | 8.3524e-06 | 9.8686e-06
15. 1 13 | TL113 | 3.5734 | 0.054907 | 0.093792 | 0.069321 | 0.0025361 | 0.075951 | 0.078487 | 0.10342 | 0.00012192 | 9.7417e-05 | 6.993e-05 | 7.77e-06 | 9.3691e-06